## 车辙
年 | 加载日期 | 加载周期编号 | 当量设计轴载累计作用次数（万次） | 平均气温(℃) | 行车道平均车辙深度（单位：0.1mm）
[5 empty] | STR1 | STR2 | STR3 | STR4 | STR5 | STR6 | STR7 | STR8 | STR9 | STR10 | STR11 | STR12 | STR13 | STR14 | STR15 | STR16 | STR17 | STR18 | STR19
2016年 | 11/30-12/10 | N1 | 3 | 3.8 | 15.56 | 15.67 | 18.79 | 18.93 | 20.56 | 20.47 | 17.61 | 17 | 17.89 | 17.17 | 19.03 | 16.03 | 17.99 | 17.21 | 18.79 | 14.62 | 13.75 | 15.86 | 18.44
| 12/13-12/24 | N2 | 10 | 1.2 | 15.85 | 15.98 | 17.84 | 16.32 | 20.35 | 17.2 | 17.58 | 16.78 | 16.05 | 15.98 | 20.31 | 16.31 | 16.83 | 16.84 | 17.84 | 15.18 | 14.65 | 16.21 | 17.04
| 12/27-1/9 | N3 | 30 | 0.9 | 14.95 | 14.81 | 17.91 | 18.18 | 20.06 | 20.58 | 19.03 | 22.4 | 22.08 | 16.98 | 19.16 | 15.77 | 17.01 | 16.91 | 17.91 | 14.58 | 13.39 | 14.19 | 18.57
2017年 | 1/12-2/23 | N4 | 48 | 3.6 | 15.15 | 16.36 | 18.6 | 18.2 | 20.77 | 16.22 | 17.81 | 20.33 | 20 | 17.94 | 18.17 | 16.61 | 17.67 | 17.45 | 18.6 | 15.29 | 13.69 | 14.28 | 18.92
| 2/26-3/10 | N5 | 67 | 11.4
| 3/13-3/23 | N6 | 85 | 13.9 | 15.29 | 16.56 | 22.57 | 15.27 | 20.21 | 16.31 | 19.36 | 19.57 | 17.44 | 17.36 | 19.72 | 16.39 | 18.68 | 18.24 | 22.57 | 15.55 | 14.39 | 16.56 | 18.81
| 3/26-4/6 | N7 | 104 | 19.1 | 17.04 | 18.11 | 21.04 | 16.94 | 20.23 | 19.63 | 20.03 | 19.32 | 20.33 | 17.23 | 19.89 | 17.97 | 19.27 | 18.28 | 21.04 | 16.91 | 15.83 | 16.47 | 20.79
| 4/9-4/13 | N8 | 108 | 21.1 | 17.24 | 18.35 | 21.66 | 18.03 | 20.4 | 23.14 | 20.45 | 20.37 | 20.85 | 19.52 | 21.08 | 18.89 | 20.5 | 20.9 | 21.66 | 16.77 | 16.42 | 18.33 | 20.77
| 4/17-4-21 | N9 | 109 | 21.7 | 16.76 | 18.57 | 20.32 | 20.75 | 22.6 | 23.43 | 21.56 | 21.74 | 22.13 | 20.67 | 20.77 | 20.13 | 20.83 | 21.36 | 20.32 | 16.17 | 16.52 | 16.58 | 20.94
| 4/24-5/4 | N10 | 129 | 27 | 17.93 | 21.66 | 22.98 | 20.5 | 23.49 | 23.73 | 25.58 | 25.47 | 22.71 | 22.5 | 24.7 | 23.09 | 23.79 | 23.96 | 22.98 | 19.76 | 18.48 | 21.38 | 21.74
| 5/7-5-17 | N11 | 149 | 30.1 | 23.96 | 26.12 | 28.74 | 22.59 | 26.74 | 23.14 | 30.17 | 30.79 | 28.44 | 31.78 | 31.08 | 29.35 | 27.87 | 31.64 | 28.74 | 26 | 20.4 | 28 | 24.73
| 5/20-5/30 | N12 | 168 | 30.2 | 26.89 | 31.78 | 33.55 | 25.47 | 29.99 | 29.17 | 39.2 | 40.33 | 36.58 | 40.87 | 36.88 | 36.92 | 34.77 | 41.38 | 33.55 | 34.56 | 26.03 | 37.86 | 28.28
| 6/2-6/12 | N13 | 188 | 29.6 | 27.05 | 31.79 | 36.33 | 27.36 | 31.14 | 30.67 | 44.23 | 41.33 | 37.43 | 45.42 | 39.4 | 38.65 | 33.2 | 40.98 | 36.33 | 35.91 | 25.39 | 40.68 | 29.66
| 6/16-6/26 | N14 | 206 | 30.1 | 32.83 | 35.51 | 39.43 | 28.81 | 32.65 | 31.45 | 46.79 | 46.23 | 41.59 | 42.05 | 45.95 | 40.75 | 37.84 | 50.25 | 39.43 | 42.24 | 29.78 | 44.52 | 34.01
| 6/29-7/10 | N15 | 224 | 28.6 | 27.88 | 36.92 | 41.64 | 28.12 | 25.95 | 33.95 | 48.32 | 44.79 | 38.54 | 51.96 | 43.98 | 48.33 | 37.82 | 45.81 | 41.64 | 44.63 | 33.31 | 56.53 | 32.92
| 7/13-7/23 | N16-17 | 230 | 31.4 | 31.5 | 38.18 | 43.79 | 29.54 | 33.52 | 35.25 | 51.61 | 49.03 | 48.13 | 58.25 | 47.92 | 49.52 | 39.96 | 55.98 | 43.79 | 46.77 | 33.73 | 49.33 | 36.73
| 7/27-8/7 | N18 | 250 | 32.1 | 33.49 | 42.61 | 46.91 | 31.46 | 33.89 | 34.43 | 54.08 | 52.6 | 46.66 | 59.58 | 54.53 | 50.93 | 46.71 | 59.5 | 46.91 | 52.4 | 35.72 | 52.88 | 39.42
| 8/10-8/21 | N19 | 268 | 28.6 | 33.1 | 42.19 | 46.61 | 30.72 | 34.45 | 35.24 | 55.98 | 55.54 | 42.86 | 59.87 | 56.53 | 49.18 | 40.73 | 57.89 | 46.61 | 52.55 | 35.98 | 52.53 | 32.88
| 8/25-9/4 | N20 | 286 | 26.3 | 33.84 | 31.55 | 40.41 | 37.3 | 38.32 | 47.03 | 56.01 | 53.84 | 52.13 | 65.14 | 50.8 | 45.88 | 50.93 | 58.53 | 40.41 | 49.64 | 37.08 | 49.43 | 36.67
| 9/8-9/18 | N21 | 305 | 28.2 | 38.27 | 49.42 | 50.74 | 38.3 | 41.68 | 44.05 | 60.44 | 65 | 54.7 | 68.31 | 65.46 | 63.33 | 51.63 | 66.05 | 50.74 | 58.61 | 44.3 | 61.58 | 46.1
| 9/21-10/9 | N22 | 323 | 22.9 | 37.46 | 34.39 | 43.38 | 33.57 | 34.77 | 37.17 | 55.11 | 46.5 | 44.42 | 62.25 | 53.64 | 54.17 | 40 | 60.52 | 43.38 | 51.52 | 33.33 | 54.75 | 39.58
| 10/13-10/25 | N23 | 346 | 14.9 | 33.19 | 37.94 | 48.57 | 34.07 | 39.92 | 39.72 | 54.92 | 51.03 | 50.92 | 65.36 | 59.39 | 58.89 | 48.69 | 58.1 | 48.57 | 54.29 | 37.53 | 57.28 | 39.82
| 11/1-11/12 | N24-25 | 352 | 11.1 | 40.49 | 51.86 | 53.1 | 43.77 | 49.61 | 47.39 | 64.17 | 62.3 | 58.64 | 66.47 | 62.11 | 66.33 | 60.71 | 69.86 | 53.1 | 61.88 | 45.83 | 57.06 | 53.1
| 11/15-11/26 | N26 | 371 | 3.8 | 42.23 | 49.89 | 54.88 | 38.77 | 50.65 | 44.58 | 60.81 | 64.7 | 54.08 | 68.75 | 62.67 | 62.67 | 58.74 | 67.33 | 54.88 | 56.48 | 40.58 | 62.75 | 53.71
| 12/9-12/21 | N27 | 391 | 0 | 42.16 | 45.4 | 52.18 | 42.63 | 47.79 | 51.45 | 61.15 | 61.07 | 59.18 | 58.3 | 59.86 | 58.67 | 51.37 | 55.58 | 61.93 | 50.98 | 44.97 | 48.97 | 51.82
| 12/23-1/3 | N28 | 410 | 0.2 | 32.16 | 39.97 | 46.85 | 44.7 | 48.52 | 49.88 | 52.38 | 64.02 | 62.13 | 63.31 | 61.5 | 63.91 | 52.97 | 52.6 | 51.6 | 57.95 | 42.37 | 43.8 | 46.41
2018年 | 1/7-1/18 | N29-30 | 415 | -1 | 34.34 | 35.07 | 42.12 | 45.57 | 50.7 | 50.28 | 53 | 54.73 | 52.47 | 59.67 | 57.66 | 54.31 | 52.04 | 55.68 | 46.56 | 44.75 | 35.58 | 44.55 | 45.77
| 1/20-1/30 | N31 | 434 | -2.2 | 30.54 | 35.91 | 51.47 | 42.73 | 50.13 | 50.8 | 50.18 | 60.65 | 53.95 | 52.83 | 52.1 | 54.46 | 50.24 | 58.65 | 54.93 | 50.6 | 37.68 | 50.45 | 49.01
| 3/9-3/21 | N32 | 454 | 8.3 | 32.98 | 46.66 | 49.1 | 37.03 | 38.28 | 44.38 | 54.42 | 57.23 | 52.75 | 58.86 | 59.67 | 62.23 | 50.08 | 64.38 | 58.03 | 51.48 | 45.53 | 54.32 | 42.14
| 3/25-4/7 | N33 | 473 | 15.7 | 34.99 | 46.01 | 52.13 | 30.43 | 35.73 | 31.48 | 40.72 | 41.63 | 48.52 | 55.07 | 59.98 | 51.8 | 43.07 | 55.37 | 51.63 | 49.37 | 38.25 | 43.27 | 37.7
| 4/10-4/21 | N34 | 492 | 19.4 | 37.37 | 42.04 | 47.65 |  | 46.41 | 45.92 | 53.35 | 48.88 | 41.3 | 51.6 | 51.38 | 61.89 | 50.55 | 65.45 | 64.59 | 41.8 | 36.33 | 42.12 | 53.83
| 4/26-5/7 | N35-36 | 498 | 23.7 | 40.64 | 43.19 | 54.06 |  | 55.27 | 51.02 | 55.12 | 59.92 | 51.4 | 60.83 | 56.96 | 61.13 | 51.13 | 60.42 | 60.09 | 54.15 | 39.1 | 51.35 | 55.16
| 5/10-5/21 | N37 | 517 | 24.1 | 38.94 | 41.94 | 51.99 |  | 55.51 | 51.63 | 54.95 | 61.02 | 54.73 | 59.6 | 50.56 | 56.14 | 49.67 | 54.88 | 63.01 | 48.88 | 41.25 | 58.42 | 56.36
| 5/24-6/4 | N38 | 536 | 29.7 | 31.53 | 30.36 | 43.7 |  | 42.46 | 40.85 | 33.9 | 37.35 | 42.35 | 41.36 | 44.44 |  |  |  | 47.43 | 42.6 |  |  | 41.74
| 6/7-6/19 | N39 | 556 | 26.6 | 36.05 | 43.51 | 47.67 | 37.75 | 40.18 | 42.63 | 59.85 | 58.15 | 54 | 66.29 | 56.96 | 58.66 | 49.85 | 62.97 | 56.91 | 54.55 | 42.98 | 57.08 | 40.38
| 6/22-7/2 | N40 | 574 | 32.8 | 31.76 | 33.16 | 33.98 | 32.52 | 39.58 | 37.27 | 48.23 | 52.25 | 41.3 | 52.03 | 54.16 | 55.79 | 44.56 | 58.5 | 49.64 | 41.12 | 36.63 | 48.07 | 36.75
| 7/5-7/17 | N41 | 593 | 28.3 | 33.75 | 44.69 | 44.53 | 32.82 | 36.29 | 45.27 | 61.62 | 63.18 | 55.45 | 67.89 | 59.12 | 61.99 | 52.38 | 69.25 | 59.26 | 53.27 | 45.9 | 63.92 | 38.8
| 7/22-7/31 | N42 | 612 | 32.7 | 35.39 | 44.09 | 40.48 | 36.43 | 36.9 | 49.05 | 65.95 | 64.67 | 58.62 | 70.13 | 62.42 | 65.11 | 55.84 | 70.2 | 62.16 | 53.4 | 50.57 | 68.38 | 40.25
| 8/3-8/14 | N43-44 | 618 | 30.5 | 36.68 | 47.14 | 47.72 | 33.2 | 36.3 | 46.82 | 66.78 | 69.93 | 58.3 | 69.57 | 63.96 | 64.09 | 52.94 | 72 | 62.7 | 55.13 | 48.3 | 69.88 | 40.6
| 8/17-8/30 | N45 | 636 | 29.6 | 37.75 | 48.31 | 49.95 | 35.37 | 38.51 | 48.12 | 68.42 | 70.53 | 59.7 | 71.21 | 64.6 | 67.13 | 54.15 | 73.57 | 65.63 | 56.53 | 52 | 72.5 | 41.14
| 9/2-9/12 | N46 | 655 | 26.9 | 38.65 | 47.76 | 47.39 | 35.58 | 40.39 | 46.51 | 68.05 | 71.54 | 58.39 | 71.41 | 64.96 | 65.86 | 55.95 | 72.43 | 63.94 | 55.93 | 51.39 | 73.55 | 42.37
| 9/15-9/25 | N47 | 675 | 22.8 | 36.03 | 45.57 | 47.62 | 33.32 | 39.72 | 45.65 | 67.62 | 68.87 | 55.78 | 71.07 | 64.04 | 64.91 | 54.49 | 71.3 | 64.43 | 55.65 | 49.68 | 70.05 | 40.13
| 10/4-10/15 | N48 | 694 | 17.4 | 35.6 | 45.76 | 46.07 | 34.5 | 47.47 | 46.35 | 64.8 | 68.45 | 56.65 | 69.23 | 62.02 | 62.34 | 52.14 | 70.12 | 62.39 | 54.12 | 47.95 | 70.05 | 40.87
| 10/17-10/28 | N49 | 714 | 14.8 | 38.33 | 45.94 | 45.57 | 34.05 | 38.68 | 44.72 | 60.12 | 70.27 | 58.73 | 67.97 | 62.44 | 64.7 | 53.39 | 71.1 | 63.1 | 54.48 | 48.12 | 70.12 | 40.43
| 11/2-11/16 | N50-51 | 719 | 9.8 | 35.03 | 46.16 | 46.58 | 32.23 | 34.94 | 45.33 | 65.78 | 69.43 | 55.47 | 69.59 | 63.52 | 62.29 | 53.04 | 70.98 | 63.3 | 55.5 | 48.83 | 67.72 | 42.13
| 11/20-12/1 | N52 | 738 | 6.5 | 29.58 | 36.28 | 37.61 |  |  | 35.82 | 55.97 | 58.29 | 49.42 | 59.7 | 53.92 | 55.57 | 46.19 | 62.75 | 55.33 | 45.85 | 39.45 | 62.22 | 34.16
| 12/4-12/17 | N53 | 757 | -1.1 | 35.84 | 44 | 45.68 | 32.77 | 39.19 | 43.52 | 61.47 | 63.82 | 52.23 | 66.49 | 58.38 | 63.73 | 50.02 | 66.5 | 60.13 | 50.58 | 44.02 | 62.57 | 38.65
| 12/30-2019/1/14 | N54 | 834 | -0.2 | 35.2 | 41.91 | 45.7 | 33.28 | 38.53 | 44.03 | 61.65 | 63.2 | 52.23 | 68.71 | 59.04 | 63 | 49.74 | 68.72 | 59.96 | 50.33 | 43.88 | 64.65 | 39.18
2019年 | 1/18-1/28 | N55 | 912 | 4 | 32.62 | 40.66 | 44.74 | 38.83 | 35.63 | 47.96 | 60.16 | 60.82 | 47.38 | 53.31 | 49.72 | 63.07 | 50.8 | 65.81 | 56.34 | 52.45 | 45.41 | 57.24 | 34.46
| 3/1-3/20 | N56 | 1013 | 14.2 | 33.21 | 41.93 | 42.81 | 34.08 | 34.76 | 43.33 | 60.69 | 62.36 | 54.96 | 54.18 | 52.6 | 57.37 | 50.14 | 51.62 | 59.68 | 51.79 | 45.11 | 65.32 | 38.92
| 3/24-4/4 | N57 | 1114 | 14.5 | 33.45 | 45.3 | 45.27 | 35.94 | 36.29 | 45.93 | 61.39 | 65.94 | 55.33 | 63.64 | 61.47 | 56.53 | 47.34 | 58.99 | 62.08 | 52.88 | 44.12 | 63.2 | 37.57
| 4/10-4/20 | N58 | 1215 | 18.9 | 36.13 | 45.43 | 45.31 | 35.07 | 38.1 | 45.99 | 65.29 | 67.54 | 57.85 | 69.39 | 61.65 | 62.56 | 53.57 | 63.81 | 60.56 | 55.49 | 48.44 | 66.42 | 38.48
| 4/25-5/5 | N59 | 1317 | 20.3 | 40.11 | 46.42 | 47.1 | 35.89 | 37.32 | 45.25 | 63.49 | 68.1 | 58.04 | 69.8 | 61.82 | 62.12 | 52.91 | 70.89 | 61.68 | 53.13 | 47.07 | 68.19 | 43.38
| 5/9-5/21 | N60 | 1376 | 25 | 40.07 | 46.61 | 47.88 | 36.81 | 39 | 48.76 | 69.01 | 72.56 | 62.39 | 61.48 | 64.88 | 56.87 | 50.4 | 57.63 | 64.18 | 58.47 | 51.51 | 75.5 | 43.63
| 5/27-6/5 | N61 | 1441 | 27.8 | 37.92 | 46.86 | 45.96 | 36.11 | 36.92 | 47.94 | 67.54 | 68.94 | 58.64 | 64.3 | 61.38 | 63.02 | 51.75 | 69.71 | 61.33 | 56.67 | 51.15 | 71 | 40.08
| 6/12-6/22 | N62 | 1508 | 29.3 | 42.09 | 51.86 | 50.82 | 38.89 | 41.67 | 50 | 71.42 | 71.33 | 60.86 | 70.99 | 65.95 | 67.27 | 55.37 | 73.31 | 66.9 | 61.35 | 55.94 | 73.32 | 43.65
| 6/27-7/7 | N63 | 1566 | 29.8 | 43.19 | 53.81 | 52.68 | 40.11 | 42.95 | 52.88 | 75.81 | 77.76 | 66.13 | 77.88 | 70.75 | 70.3 | 55.88 | 76.33 | 71.48 | 64.69 | 60.81 | 77.96 | 38.36
| 7/11-7/21 | N64 | 1637 | 30.7 | 42.75 | 56.82 | 57.67 | 41.51 | 46.16 | 51.74 | 71.25 | 70.9 | 60.83 | 79.92 | 76.2 | 74.24 | 62.53 | 80.1 | 75.65 | 65.61 | 57.94 | 84.42 | 41.67
| 7/25-8/4 | N65 | 1706 | 31.2 | 47.28 | 61.92 | 58.18 | 44.62 | 47.2 | 57.62 | 84.31 | 84.78 | 69.55 | 85.18 | 79.62 | 76.7 | 63.48 | 82.71 | 80.16 | 71.45 | 63.21 | 92.26 | 47.6
| 8/9-8/19 | N66 | 1777 | 29.1 | 48.94 | 62.75 | 60.49 | 45.54 | 47.69 | 59.42 | 86.31 | 87.19 | 71.46 | 88.29 | 80.4 | 77.11 | 65.15 | 83.32 | 82.19 | 71.64 | 63.22 | 91.51 | 51.35
| 8/24-9/5 | N67 | 1847 | 29.4 | 51.04 | 63.59 | 59.96 | 43.06 | 47.27 | 56.66 | 83.86 | 85.29 | 68.5 | 88.11 | 83.01 | 75.73 | 62.9 | 82.55 | 80.1 | 71.53 | 62.69 | 93.43 | 52.45
| 9/10-9/20 | N68 | 1915 | 24.1 | 51.53 | 61.48 | 54.81 | 42.68 | 49.61 | 57.06 | 82.49 | 86.81 | 67.5 | 78.5 | 77.81 | 75.92 | 64.19 | 81.96 | 79.87 | 70.73 | 58.9 | 87.64 | 50.28
| 9/25-10/13 | N69 | 1981 | 21.8 | 44.24 | 51.93 | 50.43 | 40.79 | 46.16 | 51.81 | 75.04 | 78.85 | 66.19 | 73.06 | 71.1 | 72.56 | 60.12 | 79.57 | 72.27 | 68.17 | 64.08 | 89.42 | 49.48
| 10/18-10/28 | N70 | 2048 | 15.4 | 46.13 | 55.99 | 55.03 | 41.22 | 46.23 | 54.38 | 82.61 | 83.83 | 67.6 | 81.27 | 75.87 | 67.37 | 60.93 | 78.58 | 75.38 | 67.86 | 62.28 | 92.67 | 50.06
| 11/3-11/14 | N71 | 2116 | 12.1 | 42.58 | 56.5 | 52.36 |  | 45.65 | 44.89 | 69.58 | 68.13 |  | 86.63 | 79.93 | 68.82 | 63.41 | 70.72 | 73.99 | 59.74 | 60.63 | 93.6 | 47.69
| 11/20-12/1 | N72 | 2184 | 3.8 | 46.04 | 59.51 | 54.87 | 34.33 | 48.07 | 47.06 | 75.88 | 80.99 | 59.4 | 81.86 | 76.71 | 68.53 | 61.93 | 69.36 | 73.8 | 63.19 | 59.64 | 98.2 | 52.15
| 12/5-12/21 | N73 | 2290 | 0.8 | 46.95 | 58.54 | 53.94 | 35.1 | 47.18 | 49.47 | 76.83 | 82.5 | 61.23 | 85.43 | 75.2 | 70.61 | 63.25 | 75.14 | 75.81 | 66.38 | 62.64 | 95.94 | 52.81
| 12/26-1/5 | N74 | 2396 | 0.1 | 45.32 | 57.73 | 55.91 | 35.58 | 48.35 | 48.81 | 76.4 | 79.1 | 59.9 | 88.51 | 79.16 | 71.09 | 62.55 | 75.17 | 76.76 | 62.21 | 57.23 | 94.88 | 51.24
2020年 | 3/19-3/31 | N75 | 2501 | 14.9 | 48.3 | 60.52 | 58.23 | 36.47 | 45.94 | 50.31 | 78.74 | 80.71 | 60.5 | 88.18 | 80.92 | 72.11 | 65.38 | 75.65 | 76.51 | 64.25 | 60.06 | 96.28 | 50.05
| 4/4-4/15 | N76 | 2605 | 18 | 49.19 | 62.27 | 59.36 | 37.18 | 48.27 | 51.96 | 80.65 | 81.23 | 62.28 | 85.93 | 80.42 | 69.12 | 65.09 | 71.21 | 76.88 | 65.55 | 64.39 | 98.66 | 49.53
| 4/19-4/28 | N77 | 2708 | 18.3 | 51.04 | 63.79 | 61.44 | 38.74 | 50.88 | 55.02 | 81.75 | 82.79 | 65.4 | 89.9 | 84.78 | 76.81 | 68.72 | 75.33 | 78.81 | 65.06 | 65.89 | 96.89 | 47.42
| 5/7 | N78-中 | 2757 | 23.2 | 48.72 | 60.83 | 58.48 | 37.3 | 46.87 | 51.7 | 79.84 | 81.81 | 62.4 | 90.79 | 81.4 | 73.27 | 64.25 | 76.97 | 77.15 | 66.79 | 61.91 | 95.89 | 50.15
| 5/1-5/10 | N78 | 2783 | 18.6 | 49.71 | 64 | 60.71 | 38.08 | 48.77 | 52.56 | 79.5 | 83.43 | 60.92 | 91.93 | 85.46 | 75.06 | 68.4 | 77.78 | 79.64 | 66.32 | 58.86 | 93.28 | 45.76
| 5/19 | N79-中 | 2824 | 22.1 | 51.2 | 64.68 | 62.34 | 39.81 | 51.44 | 54.59 | 82.28 | 81.28 | 63.76 | 92.97 | 84.81 | 77.04 | 70.56 | 78.98 | 81.23 | 69.04 | 69.28 | 99.63 | 54.34
| 5/14-5/23 | N79 | 2857 | 24.5 | 49.98 | 63.09 | 60.13 | 38.34 | 49.43 | 53.96 | 80.08 | 84.76 | 66.9 | 92.62 | 82.83 | 75.93 | 68.12 | 78.53 | 80.27 | 71.62 | 68.68 | 98.77 | 44.65
| 6/2 | N80-中 | 2900 | 27 | 52.28 | 65.16 | 60.57 | 41.24 | 51.92 | 56.99 | 84.4 | 89.45 | 67.92 | 94.52 | 83.05 | 80.47 | 71.86 | 83.68 | 82.79 | 69.16 | 74.66 | 103.95 | 47.87
| 5/27-6/6 | N80 | 2931 | 29.7 | 52.36 | 66.26 | 61.64 | 39.37 | 52.33 | 57.46 | 85.03 | 87.55 | 68.57 | 98.49 | 90.03 | 81.18 | 71.81 | 84.65 | 84.41 | 74.71 | 76.31 | 102.87 | 52.47
| 6/17 | N81-中 | 2987 | 31.7 | 51.02 | 65.81 | 61.18 | 39.02 | 50.54 | 55.19 | 85.69 | 90.3 | 69.59 | 92.67 | 86.03 | 81.49 | 68.57 | 81.77 | 84.42 | 75.53 | 72.96 | 104.08 | 50.03
| 6/10-6/19 | N81 | 3006 | 29 | 53.05 | 67.19 | 61.2 | 40.68 | 51.73 | 58.44 | 88.03 | 93.58 | 70.14 | 96.5 | 85.29 | 81.93 | 70.09 | 85.1 | 81.13 | 75.92 | 76.3 | 107.05 | 51.73
| 6/29 | N82-中 | 3040 | 28.5 | 52.28 | 66.91 | 59.71 | 39.46 | 51.41 | 56.33 | 85.33 | 93.11 | 68.26 | 96.74 | 89.59 | 78.08 | 69.09 | 79.91 | 86.87 | 77.23 | 74.75 | 105.82 | 51.41
| 6/25-7/5 | N82 | 3081 | 28.9 | 54.63 | 67.38 | 61.39 | 39.28 | 53.03 | 53.65 | 80.01 | 85.46 | 65.29 | 87.98 | 85.03 | 78.75 | 67.21 | 78.8 | 81.72 | 64.84 | 73.96 | 104.25
| 7/15 | N83-中 | 3128 | 26.7 | 56.93 | 69.37 | 63.14 | 41.18 | 55.4 | 57.79 | 87.01 | 93.41 | 72.65 | 96.35 | 89.91 | 80.77 | 73.45 | 81.94 | 82.26 | 76.42 | 78.77 | 107.8 | 57.08
| 7/9-7/19 | N83 | 3157 | 30 | 53.9 | 67.65 | 61.01 | 41.05 | 54.72 | 57.29 | 85.32 | 87.71 | 69.99 | 95.14 | 84.06 | 81.44 | 70.27 | 79.08 | 85.43 | 71.74 | 77.05 | 107.38 | 56.66
| 8/8 | N84-中 | 3212 | 30.6 | 56.2 | 71.47 | 67.98 | 41.35 | 54.87 | 54.61 | 87.25 | 93.94 | 68.35 | 99.82 | 90.89 | 77.39 | 69.08 | 80.33 | 85.99 | 72.98 | 69.53 | 105.95 | 58.53
| 7/24-8/11 | N84 | 3233 | 30.8 | 53.04 | 69.22 | 65.44 | 41.05 | 53.83 | 59.48 | 89.75 | 91.93 | 71.94 | 100.55 | 93.09 | 81.15 | 71.46 | 83.45 | 91.21 | 72 | 71.88 | 105.12 | 57.61
| 8/21 | N85-中 | 3275 | 25.8 | 54.89 | 69.18 | 68 | 41.39 | 55.27 | 56.49 | 87.44 | 93.08 | 66.29 | 97.43 | 91.15 | 77.35 | 71.1 | 80.56 | 88.7 | 72.69 | 65.5 | 102.32 | 58.14
| 8/15-8/25 | N85 | 3308 | 26.9 | 55.9 | 69.47 | 66.49 | 39.14 | 54.98 | 56.18 | 88.32 | 93.18 | 67.24 | 98.73 | 90.96 | 78.39 | 70.73 | 80.69 | 87.8 | 72.86 | 66.37 | 104.84 | 57.75
| 9/2 | N86-中 | 3344 | 27.3 | 56.01 | 71.36 | 67.03 | 40.97 | 55.71 | 57.9 | 89.58 | 94.21 | 67.58 | 99.22 | 91.23 | 78.4 | 70.23 | 80.26 | 88.09 | 69.6 | 64.68 | 103.65 | 57.82
| 8/29-9/7 | N86 | 3383 | 27.5 | 57.83 | 70.49 | 67.76 | 41.38 | 57.27 | 55.81 | 88.8 | 94 | 67.34 | 97.86 | 92.7 | 78.61 | 72.74 | 82.28 | 88.32 | 70.3 | 66.51 | 103.47 | 58.22
| 9/20 | N87-中 | 3432 | 23.8 | 57.2 | 69.36 | 65.08 | 40.31 | 56.16 | 56.65 | 88.66 | 94.11 | 67.12 | 98.6 | 91.08 | 79.36 | 69.99 | 80.48 | 86.98 | 70.71 | 63.18 | 102.57 | 57.46
| 9/14-9/23 | N87 | 3458 | 23.7 | 54.18 | 67.82 | 67.09 | 39.67 | 52.61 | 55.16 | 88.03 | 93.8 | 67.78 | 98.34 | 91.37 | 78.14 | 69.61 | 79.33 | 88.01 | 68.64 | 62.88 | 100.92 | 57.24
| 10/12 | N88-中 | 3495 | 18.4 | 53.25 | 68.3 | 66.53 | 39.63 | 54.1 | 54.04 | 86.12 | 92.39 | 67.55 | 98.51 | 88.65 | 75.94 | 70.83 | 79.39 | 85.41 | 72.6 | 63.48 | 98.65 | 56.68
| 9/28-10/17 | N88 | 3533 | 17.7 | 55.05 | 67.68 | 66.39 | 39.6 | 54.59 | 54.86 | 86.93 | 89.91 | 67.46 | 98.36 | 86.55 | 77.64 | 68.54 | 79.54 | 85.85 | 70.49 | 61.31 | 101.58 | 56.4
| 10/26 | N89-中 | 3577 | 15.1 | 52.77 | 66.94 | 62.44 | 39.73 | 51.88 | 55.19 | 86.82 | 94.09 | 67.05 | 95.87 | 89.02 | 76.18 | 69.32 | 77.69 | 82.04 | 69.93 | 61.31 | 98.32 | 55.93
| 10/21-10/30 | N89 | 3607 | 15.3 | 61.31 | 67.94 | 61.93 | 46.19 | 56.65 | 60.21 | 92.39 | 97.43 | 74.64 | 92.06 | 86.44 | 73.01 | 65.16 | 78.92 | 84.24 | 74.32 | 61.97 | 99.49
| 11/13 | N90-中 | 3658 | 13.4 | 52.6 | 68.85 | 63.76 | 44.76 | 53.83 | 58.61 | 92.33 | 102.19 | 77.71 | 93.74 | 91.98 | 77.8 | 67.56 | 81.97 | 88.11 | 74.39 | 63.46 | 100.18 | 58.54
| 11/8-11/19 | N90 | 3714 | 12.2 | 53.55 | 68.8 | 63.15 | 44.01 | 52.8 | 58.07 | 90.18 | 103.21 | 76.82 | 96.75 | 91.13 | 78 | 65.96 | 82.14 | 85.18 | 74.24 | 61.96 | 102.19 | 57.58
| 11/29 | N91-中 | 3768 | 3.5 | 52.27 | 68.61 | 63.75 | 44.21 | 52.09 | 58.06 | 92.07 | 103.68 | 75.83 | 92.67 | 89.65 | 75.3 | 64.77 | 76.75 | 86.95 | 73.36 | 62.14 | 99.69 | 57.98
| 11/24-12/5 | N91 | 3822 | 2.3 | 50.59 | 68.86 | 62.47 | 44.9 | 49.4 | 60.57 | 91.46 | 101.85 | 76.36 | 95.48 | 86 | 76.1 | 65.53 | 81.46 | 85.39 | 73.72 | 61.72 | 97.06 | 53.85
| 12/25 | N92-中 | 3875 | -0.4 | 51.66 | 68.61 | 60.86 | 44.44 | 52.67 | 59.96 | 91.46 | 102.81 | 77.22 | 93.79 | 89.23 | 77.8 | 65.77 | 79.53 | 84.87 | 73.69 | 62.65 | 99.29 | 56.83
| 12/10-12/22 | N92 | 3929 | -0.2 | 52.47 | 67.9 | 62.47 | 42.6 | 51.47 | 59.01 | 90.22 | 100.38 | 76.42 | 94.79 | 87.38 | 78.07 | 65.68 | 81.85 | 86.77 | 72.92 | 61.26 | 98.96 | 56.85
| 12/31 | N93-中 | 3980 | -3 | 50.31 | 66.19 | 60.67 | 43.1 | 51.47 | 57.83 | 89.46 | 100.67 | 74.1 |  |  | 71.95 | 62.83 |  | 82.51 | 73.19 | 62 | 97.17 | 56.43
| 12/26-1/6 | N93 | 4037 | -3.8 | 49.83 | 66.42 | 63.11 | 43.54 | 52.15 | 57.72 | 90.04 | 101.81 | 77.08 | 90.65 | 85.88 | 76.06 | 64.08 | 77.6 | 85.98 | 72.03 | 61.53 | 97.21 | 53.51
2021年 | 1/15 | N94-中 | 4090 | 1.4 | 51.61 | 68.73 | 65.42 | 43.1 | 51.53 | 57.18 | 88.19 | 100.54 | 75.97 | 95.27 | 88.95 | 76.6 | 65.76 | 79.49 | 84.73 | 73.18 | 61 | 100.14 | 56.21
| 1/10-1/21 | N94 | 4144 | 0.2 | 51.53 | 63.21 |  | 44.78 | 51.98 | 61.35 | 92.18 | 103.1 | 77.87 | 93.99 | 86.19 | 78.37 | 65.5 | 82.27 |  | 75.27 | 61.4 | 97.43 | 57.55
| 3/24 | N95-中 | 4204 | 11.9 | 58.03 | 72.31 | 66.08 | 46.26 | 53.36 | 58.97 | 89.86 | 100.92 | 76.49 | 92.83 | 87.18 | 74.25 | 62.27 | 80.17 | 85.45 | 75.5 | 64.04 | 99.97 | 54.99
| 3/18-3/29 | N95 | 4252 | 14.2 | 50.82 | 67.63 | 62.53 | 45.32 | 53.13 | 60.64 | 91.64 | 102.21 | 78.33 | 98.88 | 90.95 | 78.18 | 66.93 | 84.86 | 82.7 | 74.06 | 64.72 | 98.61 | 57.01
| 4/7 | N96-中 | 4307 | 16.9 | 55.05 | 70.82 | 65 | 46.29 | 53.73 | 62.44 | 93.33 | 103.75 | 79.07 | 95.55 | 90.4 | 80.3 | 67.96 | 84.01 | 89.06 | 75.22 | 63.32 | 99.18 | 56.68
| 4/2-4/12 | N96 | 4358 | 16.8 | 54.83 | 70.96 | 65.85 | 46.22 | 54.67 | 62.82 | 92.22 | 103.31 | 78.9 | 98.92 | 93.74 | 80.85 | 67.88 | 86.83 | 89.06 | 75.07 | 65.51 | 101.35 | 57.6
| 4/21 | N97-中 | 4415 | 20.2 | 51.23 | 69.73 | 64.03 | 46.35 | 53.17 | 63.32 | 93.07 | 103.47 | 80.78 | 100.44 | 91.44 | 80.99 | 69.13 | 87.25 | 83.57 | 74.82 | 65.29 | 99.21 | 57.83
| 4/16-4/26 | N97 | 4466 | 19.2 | 56.22 | 69.74 | 63.93 | 46.99 | 55.57 | 64.39 | 93.69 | 103.46 | 80.13 | 100.2 | 93.01 | 81.3 | 68.94 | 87.61 | 87.01 | 74.57 | 67.15 | 100.9 | 57.36
| 5/4 | N98-中 | 4524 | 17.7 | 54.67 | 72.45 | 64.08 | 47.72 | 56 | 64.47 | 94.78 | 104.94 | 80.56 | 100.8 | 89.35 | 82.46 | 69.75 | 89.14 | 90.7 | 75.32 | 66.6 | 101.13 | 57.85
| 4/29-5/9 | N98 | 4573 | 20.8 | 56.31 | 73.12 | 67.89 | 47.63 | 55.08 | 64.67 | 94.13 | 103.43 | 78.36 | 97.44 | 95.52 | 81.83 | 70.51 | 86.26 | 90.26 | 75.4 | 66.44 | 102 | 57.36
| 5/19 | N99-中 | 4612 | 23.8 | 57.66 | 71 | 63.52 | 47.6 | 56 | 64.88 | 94.65 | 104 | 81.48 | 101.14 | 96.57 | 84.91 | 70.16 | 89.04 | 91.21 | 77.19 | 64.4 | 102.04 | 58.32
| 5/14-5/24 | N99 | 4650 | 25.1 | 55.08 | 69.6 | 65.77 | 46.78 | 56.23 | 64.42 | 95.77 | 104.52 | 79.77 | 94.69 | 91.01 | 84 | 69.52 | 87.37 | 86.9 | 75.32 | 64.58 | 100.38 | 57
| 6/2 | N100-中 | 4692 | 23.6 | 59.58 | 74.71 | 67.14 | 49.19 | 57.06 | 65.44 | 95.51 | 106.19 | 81.9 | 100.85 | 94.73 | 84.75 | 71.96 | 90.04 | 92.57 | 76 | 66.81 | 102.74 | 59.33
| 5/28-6/7 | N100 | 4727 | 25.8 | 54.58 | 73.67 | 65.82 | 50.17 | 56.9 | 66.18 | 97.35 | 105.22 | 83.33 | 102.44 | 90.1 | 87.68 | 72.88 | 91.58 | 93.3 | 78.58 | 66.54 | 99.63 | 60.28
| 6/16 | N101-中 | 4768 | 30.1 | 59.43 | 73.61 | 65.67 | 49.21 | 58.94 | 65.92 | 97.81 | 107.29 | 82.75 | 102.1 | 99.23 | 85.75 | 70.85 | 89.82 | 92.32 | 78.72 | 66.17 | 101.96 | 61.66
| 6/11-6/20 | N101 | 4805 | 30.2 | 63.75 | 77.61 | 70.06 | 52.07 | 60.31 | 68.21 | 99.38 | 109.99 | 84.28 | 105.37 | 100.65 | 89.35 | 72.99 | 93.63 | 95.51 | 79.68 | 69.9 | 106.03 | 62.24
| 6/30 | N102-中 | 4843 | 27.2 | 63.11 | 76.46 | 67.21 | 52.39 | 61.19 | 69.72 | 100.03 | 109.57 | 85.25 | 105.5 | 101.96 | 91.48 | 75.03 | 93.89 | 95.57 | 80.07 | 68.29 | 104.72 | 64.19
| 6/25-7/6 | N102 | 4882 | 27.5 | 63.72 | 76.58 | 68.49 | 52.49 | 60.57 | 70.08 | 101.54 | 110.31 | 84.47 | 108.17 | 100.63 | 91.31 | 75.09 | 96.35 | 95.1 | 79.58 | 68.81 | 103.93 | 63.57
| 7/14 | N103-中 | 4922 | 29.1 | 56.89 | 76.55 | 69.35 | 52.36 | 60.66 | 70.08 | 101.26 | 111.53 | 86.36 | 107.95 | 103.87 | 91.69 | 76.88 | 95.1 | 95.64 | 79.85 | 69.21 | 106.13 | 64.99
| 7/9-7/19 | N103 | 4960 | 29 | 63.01 | 74.93 | 68.54 | 50.83 | 57.65 | 63.85 | 98.07 | 110.82 | 82.68 | 105.67 | 100.94 | 90.01 | 73.62 | 93.74 | 94.4 | 77.67 | 67.71 | 102.61 | 61.83
| 7/28 | N104-中 | 4999 | 31.2 | 61.67 | 75.92 | 67.65 | 52.96 | 60.62 | 68.72 | 100.65 | 111.47 | 84.04 | 108.18 | 102.43 | 88.9 | 75.54 | 94.42 | 96.04 | 79.74 | 68.94 | 105.88 | 64.74
| 7/23-8/1 | N104 | 5037 | 29.9 | 61.85 | 76.68 | 71.17 | 51.36 | 59.76 | 68.21 | 99.58 | 112.19 | 83.68 | 107.54 | 102.65 | 91.74 | 73.48 | 94.99 | 94.74 | 80.21 | 67.72 | 104.49 | 62.99
| 8/10 | N105-中 | 5077 | 30.5 | 64.39 | 77.95 | 69.81 | 53.68 | 61.76 | 70.43 | 104.26 | 114.04 | 86.74 | 111.75 | 102.4 | 93.79 | 75.67 | 97.49 | 96.8 | 81.71 | 69.03 | 106.4 | 65.22
| 8/6-8/15 | N105 | 5115 | 29.2 | 65.26 | 78.79 | 72.4 | 52.86 | 61.6 | 69.25 | 102.75 | 113.1 | 84.81 | 110.43 | 103.01 | 90.83 | 77.02 | 97.71 | 95.73 | 80.49 | 69.38 | 106.18 | 65.74
| 8/25 | N106-中 | 5151 | 28.1 | 64.47 | 79.17 | 71.42 | 55.64 | 63.01 | 72.32 | 104.71 | 113.6 | 86.38 | 112.64 | 102.62 | 93.88 | 78 | 98.79 | 98.74 | 81.76 | 71.26 | 108.63 | 66.56
| 8/20-8/29 | N106 | 5193 | 27.5 | 67.91 | 81.18 | 74 | 53.61 | 62.74 | 70.31 | 103.6 | 114.61 | 85.83 | 111.51 | 104.61 | 93.3 | 76.36 | 96.97 | 98.38 | 82.17 | 70.21 | 109.21 | 65.8
| 9/8 | N107-中 | 5237 | 24.1 | 65.01 | 80.2 | 70.35 | 52.61 | 62.92 | 71.92 | 104.93 | 114.28 | 87.26 | 111.23 | 105.54 | 93.85 | 75.68 | 98.76 | 96.83 | 82.01 | 72.32 | 108.88 | 66.11
| 9/03-9/13 | N107 | 5271 | 25.2 | 64 | 77.24 | 69.24 | 52.08 | 61.56 | 67.69 | 101.88 | 114.93 | 82.07 | 107.44 | 100.79 | 89.94 | 74.83 | 93.6 | 94.44 | 77.76 | 67.99 | 107.47 | 63.1
| 9/22 | N108-中 | 5314 | 22.2 | 63.01 | 79.07 | 71.24 | 53.31 | 63.72 | 72.64 | 105 | 114.67 | 88.15 | 109.65 | 104.12 | 94.49 | 77.27 | 101.88 | 96.9 | 81.97 | 70.67 | 109.92 | 67.03
| 9/17-9/26 | N108 | 5349 | 22.5 | 66.07 | 78.38 | 71.22 | 51.83 | 61.26 | 67.46 | 102.83 | 115.67 | 85.78 | 110.8 | 103.31 | 91.79 | 74.77 | 95.06 | 96.39 | 80.75 | 67.17 | 108.94 | 64.02
| 10/13 | N109-中 | 5387 | 16.3 | 61.72 | 75.94 | 68.26 | 52.11 | 60.13 | 68.43 | 101.42 | 111.99 | 85.29 | 108.8 | 101.17 | 90.79 | 73.43 | 97.65 | 94.35 | 79.94 | 66.92 | 106.64 | 65.62
| 10/8-10/18 | N109 | 5427 | 15.6 | 63.97 | 75.06 | 68.22 | 51.31 | 59.45 | 66.65 | 101.01 | 112.32 | 84.29 | 105.46 | 100.44 | 88.23 | 72.9 | 91.83 | 94.21 | 79.01 | 65.99 | 106.13 | 62.51
| 10/27 | N110-中 | 5469 | 15.5 | 59.65 | 75.29 | 67.25 | 51.81 | 61.44 | 67.28 | 102.71 | 112.25 | 85.54 | 107.93 | 98.89 | 90.11 | 71.91 | 94.03 | 92.42 | 79.53 | 66.33 | 105.42 | 62.55
| 10/22-11/1 | N110 | 5504 | 15.5 | 63.83 | 78.56 | 69.43 | 51.07 | 60.22 | 65.57 | 100.27 | 112.73 | 84.55 | 106.47 | 100.27 | 88.49 | 73.28 | 90.95 | 94.06 | 79.32 | 65.68 | 107.22 | 62.96
| 11/11 | N111-中 | 5556 | 7.7 | 57.83 | 74.08 | 68 | 50.82 | 61.28 | 67.1 | 101.26 | 112.71 | 85.18 | 101.54 | 91.43 | 86.68 | 69.04 | 88.35 | 90.36 | 77.92 | 65.96 | 104.43 | 63.61
| 11/05-11/17 | N111 | 5612 | 9.3 | 62.85 | 75.49 | 69.85 | 50.29 | 59.47 | 65.47 | 100.5 | 114.47 | 83.94 | 105.57 | 101.58 | 87.79 | 71.06 | 90.83 | 93.13 | 78.85 | 65.36 | 106.29 | 61.29
| 11/25 | N112-中 | 5669 | 5.5 | 58.19 | 73.93 | 67.29 | 49.5 | 60.98 | 64.81 | 98.75 | 112.15 | 85.04 | 105.96 | 94.79 | 87.7 | 70.91 | 91.13 | 88.7 | 78.01 | 64.32 | 104.07 | 59.47
| 11/20-11/30 | N112 | 5720 | 6.4 | 55.84 | 74.25 | 67.44 | 51.46 | 58.96 | 66.15 | 100.78 | 112.24 | 85.07 | 100.63 | 93.43 | 87.17 | 69.78 | 89.36 | 88.52 | 78.57 | 64.74 | 103.53 | 61.85
| 12/9 | N113-中 | 5778 | 7.2 | 58.58 | 78.75 | 69.89 | 51.93 | 54.51 | 67.15 | 101.89 | 114.21 | 85.26 | 105.99 | 98.12 | 86.44 | 72.52 | 87.71 | 93.87 | 78.64 | 65.25 | 99.57
| 12/4-12/14 | N113 | 5828 | 5.4 | 65.18 | 77.88 | 70.69 | 51.25 | 61.72 | 65.65 | 101.54 | 115.81 | 85.24 | 108.3 | 102.08 | 86.25 | 71.99 | 89.08 | 93.05 | 78.15 | 65.31 | 106.96 | 64.38
| 12/23 | N114-中 | 5889 | 3.1 | 58.35 | 74.19 | 66.56 | 51.76 | 60.27 | 64.22 | 100.78 | 113.44 | 86.15 | 107.58 | 100.95 | 87.94 | 72.03 | 89.99 | 90.77 | 79.44 | 64.35 | 103.31 | 62.38
| 12/17-12/28 | N114 | 5936 | 0.2 | 54.76 | 72.63 | 65.82 | 51.01 | 55.96 | 66.07 | 100.64 | 113.89 | 86.1 | 104.65 | 94.13 | 84.51 | 70 | 87.76 | 87.11 | 77.6 | 64.64 | 103.9 | 60.43
| 1/8 | N115-中 | 5992 | 1.1 | 56.89 | 73.31 | 66.75 | 51.14 | 58.83 | 66.11 | 99.31 | 114.15 | 86.4 | 104.81 | 94.7 | 88.13 | 73.17 | 89.18 | 88.86 | 78.29 | 64.74 | 103.11 | 61.23
| 1/3-1/13 | N115 | 6044 | 0.8 | 60.56 | 76.32 | 71.76 | 50.54 | 60.42 | 65.17 | 100.19 | 114.97 | 87.32 | 106.3 | 102.73 | 89.61 | 72.19 | 91.22 | 93.37 | 78.4 | 64.79 | 107.74 | 62.65